## Sheet1
Scan No | Exp No. | Y or N | Error tot % | Error SOH % | Error LLI % | Error LAM NE % | Error LAM PE % | Error Res % | Error ageT % | Punish | Dry out | Ageing temperature | Mesh list | Extra Li in Ah | Change calendering - Negative thickness change ratio | Negative inner SEI lithium interstitial diffusivity [m2.s-1] | Dead lithium decay constant [s-1] | Lithium plating kinetic rate constant [m.s-1] | Negative electrode LAM constant proportional term [s-1] | Positive electrode LAM constant proportional term [s-1] | Negative electrode cracking rate | Negative outer SEI partial molar volume [m3.mol-1] | Negative SEI growth activation energy [J.mol-1] | Negative cracking growth activation energy [J.mol-1] | Negative electrode diffusivity activation energy [J.mol-1] | Positive electrode diffusivity activation energy [J.mol-1] | Contact resistance [Ohm] | Total heat transfer coefficient [W.m-2.K-1] | Initial electrolyte excessive amount ratio | Positive electrode Paris' law constant m | Positive electrode LAM constant exponential term | Negative electrode Paris' law constant m | Negative electrode LAM constant exponential term | Cycles within RPT | RPT temperature | Para_Set | Model option | Current solvent concentration in the reservoir [mol.m-3] | Current electrolyte concentration in the reservoir [mol.m-3] | Ratio of Li-ion concentration change in electrolyte consider solvent consumption | EC initial concentration in electrolyte [mol.m-3] | Typical EC concentration in electrolyte [mol.m-3] | Total ageing cycles | Ageing cycles between RPT | Update cycles for ageing | exp_AGE_text | exp_RPT_text | Throughput capacity [kA.h] | CDend SOH [%] | CDend Neg Porosity Sep side | CDend LLI [%] | LLI to sei-on-cracks [%] | LLI to LiP [%] | LLI to SEI [%] | CDend LLI due to LAM [%] | LAM_to_Crack_NE [%] | LAM_to_Crack_PE [%] | LAM_to_Dry [%] | CDend LAM_ne_tot [%] | CDend LAM_pe_tot [%] | Cap per kAh | LLI% per kAh | LAM_ne% per kAh | LAM_pe% per kAh | Vol_Elely_Tot_All_final | Vol_Elely_JR_All_final | Width_all_final | Error_AGE | Error_RPT | Log
1 | 2 | Pass | 1.54 | 0.45 | 1.07 | 0.66 | 0.74 | 1.27 | 5.74 | 1 | On | 25 | [5,5,5,100,20] | 0 | 1 | 1.1e-18 | 1e-07 | 1e-10 | 2.84e-09 | 2.98e-18 | 5.29e-25 | 5.22e-05 | 500 | 0 | 60000 | 12000 | 0.0115 | 20 | 1 | 2.2 | 2 | 2.2 | 2 | 1 | 25 | OKane2023 | {'SEI': 'interstitial-diffusion limited', 'SEI on cracks': 'true', 'lithium plating': 'partially reversible', 'lithium plating porosity change': 'true', 'particle mechanics': ('swelling and cracking', 'swelling only'), 'loss of active material': 'stress-driven', 'contact resistance': 'true', 'open-circuit potential': 'current sigmoid', 'SEI film resistance': 'distributed', 'SEI porosity change': 'true', 'thermal': 'lumped'} | 4541 | 1000 | 1 | 4541 | 4541 | 7740 | 516 | 516 | [('Discharge at 1C for 8.756838 minutes or until 2.5V', 'Charge at 0.3C for 29.189460000000004 minutes or until 4.2V')] | [('Charge at 0.3C until 4.2V', 'Hold at 4.2V until C/100', 'Rest for 1 hours', 'Rest for 10 s', 'Discharge at 0.1C until 2.5 V', 'Rest for 3 hours', 'Charge at 0.1C until 4.2 V', 'Hold at 4.2V until C/100', 'Rest for 1 hours', 'Discharge at 0.5C until 2.5 V', 'Rest for 3 hours', 'Charge at 0.5C until 4.2 V', 'Hold at 4.2V until C/100', 'Discharge at 0.5C until 2.5 V', 'Rest for 3 hours', 'Charge at 0.5C until 4.2 V', 'Hold at 4.2V until C/100', 'Rest for 3 hours')] | 23.42588 | 81.26524 | 0.1855441 | 16.52214 | 3.212075 | 0.1677245 | 1.683321 | 11.45902 | 1.447727 | 2.131628e-14 | 10.77069 | 12.21841 | 10.77069 | -16.66888 | 0.7052943 | 0.5215776 | 0.4597773 | 4.359618 | 4.359618 | 1.409823 | Empty | Empty